## Sheet1
LENGTH(mm) | WEB DEPTH | FLANGE WIDTH | THICKNESS | LIP LENGTH | BOUNDARYCONDITIONS | BUCKLING LOAD(KN)
0 | 0 | 0 | 0 | 0 | fixed | 0
274 | 74.7 | 19.2 | 3.03 | 10.2 | fixed | 173.8
679 | 73.9 | 19.4 | 3.01 | 11.4 | fixed | 145.8
679 | 73.9 | 19.4 | 3.01 | 11.4 | hinged | 145.8
284 | 73.6 | 19.7 | 3.02 | 10.9 | fixed | 156.9
284 | 73.6 | 19.7 | 3.02 | 10.9 | fixed | 156.9
678 | 73.6 | 19.7 | 3.01 | 10.5 | hinged | 131.8
1144 | 76.3 | 20.1 | 3.01 | 10.4 | fixed | 90
1144 | 76.3 | 20.1 | 3.01 | 10.4 | fixed | 90
1131 | 76 | 20.1 | 3 | 10.4 | hinged | 81.7
2183 | 73.7 | 20.3 | 3.02 | 10.9 | hinged | 34.6
2181 | 74.1 | 20.5 | 3 | 10.8 | fixed | 45.7
282 | 73.7 | 19.7 | 2.53 | 11.2 | fixed | 120.6
681 | 73.8 | 19.6 | 2.5 | 11.4 | hinged | 116.6
672 | 73.4 | 19.7 | 2.51 | 10.6 | hinged | 104.6
1182 | 75.8 | 19.8 | 2.52 | 10.7 | hinged | 63.8
268 | 74.6 | 19.7 | 2.5 | 10.2 | fixed | 133.6
2180 | 74.6 | 20.2 | 2.52 | 10.7 | fixed | 30.9
2184 | 73.9 | 20.2 | 2.51 | 10.8 | hinged | 23.8
1137 | 76.8 | 20.7 | 2.52 | 10.2 | fixed | 78.4
676 | 73.8 | 19.1 | 2.02 | 11.3 | hinged | 88.9
276 | 72.4 | 19.6 | 2.02 | 10.8 | fixed | 92.6
670 | 73.6 | 19.6 | 2.01 | 10.3 | hinged | 75.9
276 | 73.8 | 19.6 | 2 | 10.7 | fixed | 104.3
1133 | 75.5 | 19.7 | 2 | 10.7 | hinged | 44.6
1139 | 76.4 | 20.3 | 2.02 | 10.5 | fixed | 54
2184 | 73.8 | 20.3 | 1.99 | 10.8 | hinged | 16.6
2175 | 75.5 | 20.9 | 2.02 | 10.7 | fixed | 22.9
668 | 73.6 | 19.5 | 1.52 | 10.2 | hinged | 50.1
281 | 74.3 | 19.5 | 1.51 | 10.2 | fixed | 80.4
280 | 73.5 | 19.8 | 1.52 | 10.5 | fixed | 72.6
681 | 73.7 | 19.3 | 1.48 | 10.6 | fixed | 61.1
681 | 73.7 | 19.3 | 1.48 | 10.6 | hinged | 61.1
1131 | 75.4 | 19.8 | 1.51 | 10.6 | hinged | 30.3
1142 | 76.2 | 20.2 | 1.51 | 10.5 | fixed | 36.3
2183 | 73.6 | 20.2 | 1.49 | 10.6 | hinged | 8
2170 | 75.4 | 20.8 | 1.51 | 10.9 | fixed | 7.4
274 | 74.1 | 19.6 | 1.22 | 10.6 | fixed | 68.4
274 | 74.1 | 19.6 | 1.22 | 10.6 | fixed | 68.4
657 | 73.6 | 19.2 | 1.19 | 10.2 | fixed | 49
657 | 73.6 | 19.2 | 1.19 | 10.2 | fixed | 49
657 | 73.6 | 19.2 | 1.19 | 10.2 | hinged | 49
271 | 73.7 | 19.6 | 1.21 | 10.3 | fixed | 60.6
271 | 73.7 | 19.6 | 1.21 | 10.3 | fixed | 60.6
689 | 73.6 | 19.5 | 1.19 | 10.2 | fixed | 42
689 | 73.6 | 19.5 | 1.19 | 10.2 | hinged | 42
2184 | 73.2 | 20.3 | 1.23 | 10.7 | hinged | 4.6
1133 | 75.3 | 20.2 | 1.22 | 10.5 | fixed | 22
1133 | 75.3 | 20.2 | 1.22 | 10.5 | hinged | 22
1140 | 76.3 | 20.4 | 1.2 | 10.6 | fixed | 26.7
1140 | 76.3 | 20.4 | 1.2 | 10.6 | fixed | 26.7
2178 | 75.2 | 20.6 | 1.21 | 10.8 | fixed | 4.3
254 | 76.84 | 41.15 | 2.21 | 15.49 | hinged | 104.58
617.5 | 103.8 | 47 | 2.481 | 19 | fixed | 248.2
618.5 | 105.2 | 51.9 | 2.476 | 19.2 | fixed | 256.7
431.8 | 127.94 | 63.27 | 3 | 22.3 | hinged | 201.59
616 | 101.4 | 52.8 | 2.481 | 19.3 | fixed | 254.1
254 | 67.18 | 34.98 | 1.63 | 15.82 | fixed | 58.74
254 | 67.18 | 34.98 | 1.63 | 15.82 | hinged | 58.74
498 | 60 | 36 | 1.6 | 12 | hinged | 48.3
254 | 76.23 | 41.45 | 1.8 | 15.37 | fixed | 80.1
254 | 76.23 | 41.45 | 1.8 | 15.37 | hinged | 80.1
254 | 76.15 | 44.6 | 1.91 | 17.63 | fixed | 131.9
730 | 80 | 49 | 2 | 11 | hinged | 79.8
813 | 86 | 49 | 2 | 11 | hinged | 80.8
576 | 65 | 40 | 1.6 | 14 | hinged | 56.8
876 | 91 | 50 | 2 | 10 | hinged | 82.2
1500.1 | 238.5 | 44.9 | 1.79 | 14.7 | hinged | 60.8
1500.1 | 238.5 | 44.9 | 1.79 | 14.7 | hinged | 60.8
1502.5 | 240.5 | 44.2 | 1.74 | 14.8 | hinged | 59.5
1502.5 | 240.5 | 44.2 | 1.74 | 14.8 | hinged | 59.5
1504.8 | 239 | 44.6 | 1.75 | 15.5 | hinged | 62.3
1505.8 | 239 | 44.6 | 1.75 | 15.5 | hinged | 62.3
1502.8 | 189 | 44.5 | 1.43 | 14.5 | hinged | 54.9
1502.8 | 189 | 44.5 | 1.43 | 14.5 | hinged | 54.9
500 | 150 | 50 | 1.6 | 20 | hinged | 41.33
700 | 150 | 50 | 1.6 | 20 | hinged | 32.11
1000 | 150 | 50 | 1.6 | 20 | hinged | 30.09
749.8 | 188.5 | 44.5 | 1.42 | 15.8 | hinged | 75.6
749.8 | 188.5 | 44.5 | 1.42 | 15.8 | fixed | 75.6
1303.9 | 189.5 | 44.8 | 1.41 | 15.2 | hinged | 59.7
1303.9 | 189.5 | 44.8 | 1.41 | 15.2 | hinged | 59.7
940.5 | 114.8 | 86.4 | 2.482 | 24.5 | fixed | 299.2
939 | 113.9 | 86.5 | 2.479 | 26.6 | fixed | 309.1
936.5 | 109.8 | 88.5 | 2.473 | 19.5 | fixed | 296.6
1500 | 174.9 | 64.17 | 1.53 | 17.74 | hinged | 91.4
1999.8 | 175.62 | 63.86 | 1.52 | 18.86 | hinged | 78.4
1499.8 | 175.23 | 64.35 | 1.53 | 17.8 | hinged | 95.1
1000 | 174.85 | 64.23 | 1.52 | 17.76 | hinged | 98.3
2098.5 | 105 | 103.5 | 2.444 | 27.2 | fixed | 212.6
1500 | 174.97 | 63.84 | 1.5 | 18.5 | hinged | 85.3
1000.1 | 174.94 | 64.45 | 1.51 | 17.72 | hinged | 99.8
2000 | 175.4 | 64.12 | 1.5 | 17.48 | hinged | 75.8
1000 | 174.89 | 64.27 | 1.5 | 17.82 | hinged | 98.7
2000.1 | 175.33 | 64.74 | 1.51 | 18.57 | hinged | 88.8
1500.1 | 145.41 | 69.92 | 1.54 | 25.74 | hinged | 98.2
2000 | 145.3 | 69.84 | 1.52 | 25.5 | hinged | 97.8
1000.1 | 145.39 | 69.89 | 1.52 | 25.64 | hinged | 109.3
1500 | 145.34 | 69.92 | 1.52 | 26.01 | hinged | 99.6
1500.2 | 145.28 | 69.97 | 1.51 | 25.29 | hinged | 95
2000.1 | 145.42 | 70.54 | 1.52 | 26.46 | hinged | 89.6
1000.2 | 144.9 | 70.43 | 1.51 | 24.6 | hinged | 110.8
2000.3 | 145.62 | 69.88 | 1.49 | 25.4 | hinged | 90.8
1000 | 145.13 | 70.09 | 1.49 | 25.73 | hinged | 109
1401 | 58 | 48.2 | 1 | 12.8 | fixed | 51.13
1401 | 58 | 48.2 | 0.983 | 12.8 | fixed | 51.13
1756.5 | 115 | 102.5 | 2.022 | 25.8 | fixed | 164
1550 | 66.8 | 55.95 | 1.09 | 11.65 | fixed | 42.41
2101.5 | 103.7 | 103.4 | 2.011 | 30.3 | fixed | 174.9
1860.5 | 114.7 | 103.1 | 1.998 | 28.2 | fixed | 170.8
1650 | 66.8 | 55.9 | 1.08 | 11.75 | fixed | 40.16
1500 | 66.5 | 56.05 | 1.08 | 11.65 | fixed | 43.02
1900 | 66.8 | 56.15 | 1.08 | 11.75 | fixed | 39.46
1800 | 66.6 | 55.95 | 1.07 | 11.75 | fixed | 35.88
1850 | 66.7 | 56 | 1.07 | 11.7 | fixed | 38.2
480 | 161.7 | 103.7 | 1.98 | 23.4 | fixed | 202.2
1851 | 73.2 | 63.3 | 1.204 | 12.4 | fixed | 66.82
1602 | 63.3 | 52.6 | 1 | 12.7 | fixed | 50.55
1851 | 73.2 | 63.3 | 1.2 | 12.4 | fixed | 66.82
1500.1 | 125.24 | 80.74 | 1.53 | 25.94 | hinged | 106.2
1000 | 125.19 | 80.74 | 1.52 | 25.69 | hinged | 110.3
1602 | 63.3 | 52.6 | 0.989 | 12.7 | fixed | 50.55
1500.4 | 125.11 | 81.09 | 1.52 | 26.55 | hinged | 107.9
1000.2 | 125.07 | 81.15 | 1.52 | 25.91 | hinged | 113.8
1500 | 125.06 | 81.08 | 1.51 | 26 | hinged | 103.8
1148 | 118.6 | 81.9 | 1.525 | 15.9 | fixed | 103.6
2000.1 | 125.31 | 81.68 | 1.52 | 26.16 | hinged | 105.3
2000.3 | 125.42 | 81.83 | 1.52 | 26.09 | hinged | 101.6
2000.1 | 125.26 | 80.75 | 1.49 | 25.65 | hinged | 99.6
1148 | 110.5 | 82.2 | 1.515 | 16.1 | fixed | 109
1148.5 | 118.5 | 82 | 1.509 | 15.7 | fixed | 102.8
1000.1 | 125.27 | 81.13 | 1.48 | 25.7 | hinged | 107.7
1148 | 118.6 | 81.9 | 1.469 | 15.9 | fixed | 103.6
2300 | 74.7 | 60.95 | 1.09 | 11.85 | fixed | 34.77
2350 | 74.8 | 61.35 | 1.09 | 11.8 | fixed | 31.29
1148 | 110.5 | 82.2 | 1.459 | 16.1 | fixed | 109
1149 | 118.5 | 82 | 1.453 | 15.7 | fixed | 102.8
1395 | 53.5 | 56.7 | 1 | 12.5 | fixed | 46.15
2100 | 75.2 | 61.25 | 1.08 | 11.7 | fixed | 37.89
1030 | 182.1 | 113.1 | 1.985 | 19.2 | fixed | 145.2
2100 | 78.4 | 68.4 | 1.2 | 12.5 | fixed | 60.74
2250 | 75.3 | 61.1 | 1.07 | 11.8 | fixed | 39.3
1026 | 181.1 | 112.5 | 1.966 | 20.2 | fixed | 146.1
1899 | 68.5 | 57.3 | 1 | 12.8 | fixed | 46.24
1395 | 53.5 | 56.7 | 0.985 | 12.5 | fixed | 46.15
1899 | 68.5 | 57.3 | 0.986 | 12.8 | fixed | 46.24
2100 | 78.4 | 68.4 | 1.174 | 12.5 | fixed | 60.74
1800 | 152.24 | 56.08 | 0.96 | 10.52 | fixed | 29.8
1030 | 182.1 | 113.1 | 1.934 | 19.2 | fixed | 145.2
1026 | 181.1 | 112.5 | 1.915 | 20.2 | fixed | 146.1
1200 | 151.54 | 56.64 | 0.96 | 10.92 | fixed | 28.1
1400 | 151.54 | 56.79 | 0.96 | 11.02 | fixed | 30
1600 | 151.84 | 56.87 | 0.96 | 10.52 | fixed | 29.35
1000 | 151.04 | 57.04 | 0.96 | 10.58 | fixed | 29.5
2150 | 79.8 | 65.7 | 1.1 | 11.8 | fixed | 44.32
1896 | 70.8 | 72.3 | 1.2 | 12.2 | fixed | 61.67
2350 | 79.6 | 65.8 | 1.09 | 11.95 | fixed | 36.11
1027 | 182.5 | 122.5 | 2.025 | 19.4 | fixed | 142.5
2500 | 78.9 | 66 | 1.09 | 11.75 | fixed | 41.57
1896 | 70.8 | 72.3 | 1.193 | 12.2 | fixed | 61.67
2200 | 78.4 | 66.5 | 1.09 | 11.9 | fixed | 39.82
2550 | 79.3 | 65.95 | 1.08 | 11.75 | fixed | 37.32
2600 | 79.4 | 66.05 | 1.08 | 11.75 | fixed | 38.28
2402 | 83.3 | 73.4 | 1.2 | 11.9 | fixed | 55.47
1649 | 57.6 | 61.4 | 1.001 | 12.5 | fixed | 44.2
1651 | 57.5 | 61.4 | 1 | 12.4 | fixed | 44.78
1649 | 57.6 | 61.4 | 1 | 12.5 | fixed | 44.2
1651 | 57.5 | 61.4 | 0.997 | 12.4 | fixed | 44.78
1027 | 182.5 | 122.5 | 1.974 | 19.4 | fixed | 142.5
2402 | 83.3 | 73.4 | 1.176 | 11.9 | fixed | 55.47
1699 | 62.7 | 63.9 | 1 | 12.4 | fixed | 42.59
1699 | 62.7 | 63.9 | 0.987 | 12.4 | fixed | 42.59
2750 | 88.5 | 78.3 | 1.204 | 12.3 | fixed | 52.06
2004 | 70.9 | 78.3 | 1.203 | 11.9 | fixed | 59.19
2004 | 70.9 | 78.3 | 1.2 | 11.9 | fixed | 59.19
2750 | 88.5 | 78.3 | 1.2 | 12.3 | fixed | 52.06
1800 | 178.04 | 62.7 | 0.96 | 12.22 | fixed | 28.8
1400 | 178.54 | 62.84 | 0.96 | 12.29 | fixed | 31.36
1200 | 179.54 | 63.04 | 0.96 | 11.77 | fixed | 31.75
1000 | 178.64 | 63.04 | 0.96 | 11.87 | fixed | 31.85
1600 | 178.7 | 63.13 | 0.96 | 11.8 | fixed | 31.5
1951 | 62.6 | 66.2 | 1.001 | 12.5 | fixed | 39.83
1951 | 62.6 | 66.2 | 1 | 12.5 | fixed | 39.83
480 | 161.4 | 102.7 | 1.54 | 23.3 | fixed | 129.8
2302 | 75.7 | 82.9 | 1.2 | 12 | fixed | 49.49
2302 | 75.7 | 82.9 | 1.194 | 12 | fixed | 49.49
2300 | 68.7 | 71 | 1 | 12.5 | fixed | 39.68
2300 | 68.7 | 71 | 0.976 | 12.5 | fixed | 39.68
2603 | 82.1 | 87.7 | 1.2 | 11.8 | fixed | 47.46
2603 | 82.1 | 87.7 | 1.171 | 11.8 | fixed | 47.46
2499 | 94.9 | 80.9 | 1.013 | 16.9 | fixed | 42
2499 | 101.8 | 82.1 | 1.019 | 15.5 | fixed | 42.1
1945.5 | 238.9 | 162.7 | 2.017 | 21.1 | fixed | 129.7
1947 | 238.2 | 162.3 | 1.998 | 23.1 | fixed | 131.6
800 | 120.5 | 89.5 | 1.1 | 7 | fixed | 29.88
600 | 120.4 | 89.55 | 1.095 | 7 | fixed | 25.392
2498 | 104.9 | 81.6 | 0.997 | 15.2 | fixed | 39.9
400 | 120.8 | 89.7 | 1.095 | 7 | fixed | 23.03
800 | 119.55 | 89.65 | 1.085 | 4.8 | fixed | 14.69
800 | 119.8 | 89.75 | 1.085 | 6 | fixed | 18.29
2499 | 94.9 | 80.9 | 0.978 | 16.9 | fixed | 42
1946 | 238.9 | 162.7 | 1.966 | 21.1 | fixed | 129.7
1947 | 238.2 | 162.3 | 1.947 | 23.1 | fixed | 131.6
2499 | 101.8 | 82.1 | 0.984 | 15.5 | fixed | 42.1
2498 | 104.9 | 81.6 | 0.962 | 15.2 | fixed | 39.9
480 | 159.2 | 102.7 | 1.04 | 23 | fixed | 68.4
1426 | 152.4 | 131 | 1.26 | 15.8 | fixed | 71
1424.5 | 152.5 | 131.2 | 1.26 | 14.7 | fixed | 68.1
1426 | 152.4 | 131 | 1.227 | 15.8 | fixed | 71
1425 | 152.5 | 131.2 | 1.227 | 14.7 | fixed | 68.1
1426 | 154.5 | 141 | 1.239 | 15 | fixed | 67.7
1426 | 154.5 | 141 | 1.206 | 15 | fixed | 67.7
1851.5 | 203.7 | 192.7 | 1.534 | 19 | fixed | 92.9
1849 | 204.7 | 191.9 | 1.515 | 20.6 | fixed | 94.7
1852 | 203.7 | 192.7 | 1.478 | 19 | fixed | 92.9
1849 | 204.7 | 191.9 | 1.459 | 20.6 | fixed | 94.7